## Chip
|  | Least |  |  |  | Nominal |  |  |  | Most
Package Sizes | Nom. Package Length | Toe | Heel | Side | Courtyard | Toe | Heel | Side | Courtyard | Toe | Heel | Side | Courtyard
>=2010 | Length>4.75mm | 0.4 | 0 | -0.05 | 0.1 | 0.5 | 0 | 0 | 0.2 | 0.6 | 0 | 0.05 | 0.4
1812, 1815 | 3.85mm<Length<=4.75mm | 0.3 | 0 | -0.05 | 0.1 | 0.4 | 0 | 0 | 0.2 | 0.5 | 0 | 0.05 | 0.4
1206, 1210, 0612 | 2.85mm<Length<=3.85mm | 0.25 | 0 | -0.05 | 0.1 | 0.35 | 0 | 0 | 0.2 | 0.45 | 0 | 0.05 | 0.4
0603, 0705, 0805 | 1.30mm<Length<=2.85mm | 0.2 | 0 | -0.05 | 0.1 | 0.3 | 0 | 0 | 0.2 | 0.4 | 0 | 0.05 | 0.4
0402, 0306, 0502 | 0.75mm<Length<=1.30mm | 0.15 | -0.02 | -0.02 | 0.1 | 0.2 | -0.01 | -0.01 | 0.15 | 0.25 | 0 | 0 | 0.2
0201, 0102 | 0.50mm<Length<=0.75mm | 0.08 | -0.03 | -0.03 | 0.1 | 0.1 | -0.02 | -0.02 | 0.15 | 0.12 | -0.01 | -0.01 | 0.2
<=01005 | Length<=0.50mm | 0.04 | -0.04 | -0.04 | 0.1 | 0.05 | -0.03 | -0.03 | 0.15 | 0.06 | -0.02 | -0.02 | 0.2

## BGA
Nom. Ball Diameter | Reduction | Nom. Land Diameter | Land Variation Min | Land Variation Max
0.75 | 0.25 | 0.55 | 0.5 | 0.6
0.65 | 0.25 | 0.5 | 0.45 | 0.55
0.6 | 0.25 | 0.45 | 0.4 | 0.5
0.55 | 0.25 | 0.4 | 0.4 | 0.5
0.5 | 0.2 | 0.4 | 0.35 | 0.45
0.45 | 0.2 | 0.35 | 0.3 | 0.4
0.4 | 0.2 | 0.3 | 0.25 | 0.35
0.35 | 0.2 | 0.28 | 0.23 | 0.33
0.3 | 0.2 | 0.25 | 0.2 | 0.25
0.25 | 0.2 | 0.2 | 0.17 | 0.2
0.2 | 0.15 | 0.17 | 0.14 | 0.2

## SOP_QFP
SOP/QFP | Least |  |  |  | Nominal |  |  |  | Most
Terminal Lead Spacing | Toe | Heel | Side | Courtyard | Toe | Heel | Side | Courtyard | Toe | Heel | Side | Courtyard
Pitch>1.00mm | 0.3 | 0.4 | 0.05 | 0.1 | 0.35 | 0.45 | 0.06 | 0.2 | 0.4 | 0.5 | 0.07 | 0.4
0.80mm<Pitch<=1.00mm | 0.25 | 0.35 | 0.04 | 0.1 | 0.3 | 0.4 | 0.05 | 0.2 | 0.35 | 0.45 | 0.06 | 0.4
0.65mm<Pitch<=0.80mm | 0.2 | 0.3 | 0.03 | 0.1 | 0.25 | 0.35 | 0.04 | 0.2 | 0.3 | 0.4 | 0.05 | 0.4
0.50mm<Pitch<=0.65mm | 0.15 | 0.25 | 0.01 | 0.1 | 0.35 | 0.35 | 0.03 | 0.2 | 0.25 | 0.35 | 0.03 | 0.4
0.40mm<Pitch<=0.50mm | 0.1 | 0.2 | -0.02 | 0.1 | 0.15 | 0.25 | -0.01 | 0.2 | 0.2 | 0.3 | 0 | 0.4
Pitch<0.40mm | 0.1 | 0.2 | -0.03 | 0.1 | 0.15 | 0.25 | -0.02 | 0.2 | 0.2 | 0.3 | -0.01 | 0.4

## SOD
SOD | Least |  |  |  | Nominal |  |  |  | Most
Terminal Lead Spacing | Toe | Heel | Side | Courtyard | Toe | Heel | Side | Courtyard | Toe | Heel | Side | Courtyard
Pitch = None | 0.2 | 0.3 | 0.05 | 0.1 | 0.25 | 0.35 | 0.06 | 0.2 | 0.3 | 0.4 | 0.07 | 0.4

## SOT
SOT | Least |  |  |  | Nominal |  |  |  | Most
Terminal Lead Spacing | Toe | Heel | Side | Courtyard | Toe | Heel | Side | Courtyard | Toe | Heel | Side | Courtyard
Pitch>1.92mm | 0.2 | 0.3 | 0.05 | 0.1 | 0.25 | 0.35 | 0.06 | 0.2 | 0.3 | 0.4 | 0.07 | 0.4
0.95mm<Pitch<=1.92mm | 0.15 | 0.2 | 0.04 | 0.1 | 0.2 | 0.5 | 0.05 | 0.2 | 0.25 | 0.3 | 0.06 | 0.4
0.65mm<Pitch<=0.95mm | 0.15 | 0.2 | 0.03 | 0.1 | 0.2 | 0.25 | 0.04 | 0.2 | 0.25 | 0.3 | 0.05 | 0.4
0.50mm<Pitch<=0.65mm | 0.1 | 0.15 | 0.01 | 0.1 | 0.15 | 0.2 | 0.02 | 0.2 | 0.02 | 0.25 | 0.03 | 0.4
0.40mm<Pitch<=0.50mm | 0.1 | 0.15 | -0.02 | 0.1 | 0.15 | 0.2 | -0.01 | 0.2 | 0.2 | 0.25 | 0 | 0.4
Pitch<=0.40mm | 0.1 | 0.15 | -0.03 | 0.1 | 0.15 | 0.2 | -0.02 | 0.2 | 0.2 | 0.25 | -0.01 | 0.4

## DPAK
DPAK | Least |  |  |  | Nominal |  |  |  | Most
Terminal Lead Spacing | Toe | Heel | Side | Courtyard | Toe | Heel | Side | Courtyard | Toe | Heel | Side | Courtyard
Pitch>2.54mm | 0.35 | 0.4 | 0.15 | 0.1 | 0.45 | 0.5 | 0.2 | 0.2 | 0.55 | 0.6 | 0.3 | 0.4
2.29mm<Pitch<=2.54mm | 0.35 | 0.4 | 0.1 | 0.1 | 0.45 | 0.5 | 0.15 | 0.2 | 0.55 | 0.6 | 0.25 | 0.4
1.70mm<Pitch<=2.29mm | 0.25 | 0.4 | 0.05 | 0.1 | 0.35 | 0.5 | 0.1 | 0.2 | 0.45 | 0.6 | 0.2 | 0.4
1.27mm<Pitch<=1.70mm | 0.2 | 0.35 | 0 | 0.1 | 0.3 | 0.45 | 0.05 | 0.2 | 0.4 | 0.55 | 0.1 | 0.4
Pitch<=1.27mm | 0.15 | 0.3 | 0 | 0.1 | 0.25 | 0.4 | 0.05 | 0.2 | 0.35 | 0.5 | 0.1 | 0.4